## Sheet1
Distributed By: |  |  | General Technologies
16116 Rosewood, Stilwell, KS 66085
Phone: 816-590-9641/913-851-8908, Fax: 253-663-9333
Web: http://gtspc.com/activatedcarbon/
C O C O N U T S H E L L B A S E D AC | SIZE |  | SPEC. | [5 empty] | Remark
|  |  | I2 (mg/g) | ACID WASHED | BULK DENSITY (g/l) | CTC (%) | ASH (%) | MOISTURE (%)
| G R A N U L A R AC | 10*30 | 1050MIN | NO | 450-540 | 55MIN | 3-4MAX | 5MAX
|  | 10*30 | 1050MIN | YES | 450-540 | 55MIN | 1-2MAX | 5MAX
|  | 12*30 | 1050MIN | NO | 450-540 | 55MIN | 3-4MAX | 5MAX
|  | 12*30 | 1050MIN | YES | 450-540 | 55MIN | 1-2MAX | 5MAX
|  | 12*40 | 1050MIN | NO | 450-540 | 55MIN | 3-4MAX | 5MAX
|  | 12*40 | 1050MIN | YES | 450-540 | 55MIN | 1-2MAX | 5MAX
|  | 18*40 | 1050MIN | NO | 450-540 | 55MIN | 3-4MAX | 5MAX
|  | 18*40 | 1050MIN | YES | 450-540 | 55MIN | 1-2MAX | 5MAX
|  | 20*40 | 1050MIN | NO | 450-540 | 55MIN | 3-4MAX | 5MAX
|  | 20*40 | 1050MIN | YES | 450-540 | 55MIN | 1-2MAX | 5MAX
|  | 20*50 | 1050MIN | NO | 450-540 | 55MIN | 3-4MAX | 5MAX
|  | 20*50 | 1050MIN | YES | 450-540 | 55MIN | 1-2MAX | 5MAX
|  | 30*80 | 1050MIN | NO | 450-540 | 55MIN | 3-4MAX | 5MAX
|  | 30*80 | 1050MIN | YES | 450-540 | 55MIN | 1-2MAX | 5MAX
|  | 4*8 | 1050MIN | NO | 450-540 | 55MIN | 3-4MAX | 5MAX
|  | 4*8 | 1050MIN | YES | 450-540 | 55MIN | 1-2MAX | 5MAX
|  | 6*12 | 1050MIN | NO | 450-540 | 55MIN | 3-4MAX | 5MAX
|  | 6*12 | 1050MIN | YES | 450-540 | 55MIN | 1-2MAX | 5MAX
|  | 8*30 | 1050MIN | NO | 450-540 | 55MIN | 3-4MAX | 5MAX
|  | 8*30 | 1050MIN | YES | 450-540 | 55MIN | 1-2MAX | 5MAX